## Sheet1
The tensile mechanical properties of Inconel 718 with respect to different heat treatments and orientations
For details on the heat treatments please read the manuscript associated with this data
Condition / orientation | Modulus [GPa] | Yield [MPa] | Tensile Strength [MPa] | Ductility [mm/mm] | Vxy
HT0 X-1 | 161.3 | 713.2 | 1039.2 | 39.01 | 0.31
HT0 X-2 | 138.5 | 696 | 1022.1 | 27.84 | 0.32
HT0 X-3 | 141.1 | 727.2 | 1040.1 | 28.96 | 0.3
HT0 Y-1 | 164.8 | 665.7 | 991.5 | 27.32 | 0.41
HT0 Y-2 | 128.7 | 654.5 | 976 | 27.79 | 0.43
HT0 Y-3 | 114.1 | 647.1 | 1005.5 | 27.05 | 0.39
HT0 Z-1 | 102.5 | 580 | 882.9 | 30.97 | 0.37
HT0 Z-2 | 83.1 | 615.6 | 930.4 | 33.63 | 0.36
HT0 Z-3 | 84.9 | 629.3 | 948.3 | 34.41 | 0.39
HT1 X-1 | 184.8 | 1208.3 | 1433.1 | 13.74 | 0.25
HT1 X-2 | 186.4 | 1214.8 | 1444.8 | 14.14 | 0.25
HT1 X-3 | 186.8 | 1216.4 | 1445.1 | 13.48 | 0.3
HT1 Y-1 | 179 | 1150.5 | 1361.9 | 9.07 | 0.27
HT1 Y-2 | 185.5 | 1162.5 | 1372.3 | 8.48 | 0.37
HT1 Y-3 | 182.5 | 1154.1 | 1369 | 8.86 | 0.34
HT1 Z-1 | 174.3 | 1114.5 | 1346.7 | 14.61 | 0.34
HT1 Z-2 | 169.1 | 1102.1 | 1319.2 | 14.53 | 0.37
HT1 Z-3 | 168.9 | 1102 | 1329 | 14.33 | 0.36
HT2 X-1 | 189.8 | 949.2 | 1203 | 18.08 | 0.31
HT2 X-2 | 196.1 | 945.2 | 1207.6 | 19.17 | 0.32
HT2 X-3 | 191.4 | 1014.8 | 1248.5 | 20 | 0.25
HT2 Y-1 | 187.6 | 940.6 | 1182.2 | 19.24 | 0.29
HT2 Y-2 | 193.6 | 960 | 1188.6 | 16.45 | 0.34
HT2 Y-3 | 187.2 | 979.3 | 1193.8 | 16.1 | 0.31
HT2 Z-1 | 174.6 | 908.7 | 1146.8 | 19.49 | 0.31
HT2 Z-2 | 174.4 | 908.5 | 1125.5 | 14.56 | 0.34
HT2 Z-3 | 180.3 | 980.4 | 1192.1 | 16.07 | 0.32
HT3 X-1 | 189.2 | 1060.3 | 1261 | 12.09 | 0.32
HT3 X-2 | 186 | 1055.8 | 1252.7 | 11.84 | 0.31
HT3 X-3 | 186.5 | 1050.2 | 1255.6 | 11.95 | 0.31
HT3 Y-1 | 179 | 965.7 | 1183.2 | 9.98 | 0.37
HT3 Y-2 | 173.1 | 956.4 | 1188 | 10.18 | 0.36
HT3 Y-3 | 175.5 | 959.9 | 1180.1 | 10.11 | 0.39
HT3 Z-1 | 170.9 | 1044.8 | 1213.7 | 11.4 | 0.4
HT3 Z-2 | 169.3 | 1035.2 | 1201.3 | 11.51 | 0.38
HT3 Z-3 | 171.2 | 1039.1 | 1211.4 | 11.55 | 0.36