## Sheet1
Condition / orientation | Modulus [GPa] | Yield [MPa] | Tensile Strength [MPa] | Ductility [mm/mm] | Vxy
HT0 X-1 | 161.3 | 713.2 | 1039.2 | 39.01 | 0.31
HT0 X-2 | 138.5 | 696 | 1022.1 | 27.84 | 0.32
HT0 X-3 | 141.1 | 727.2 | 1040.1 | 28.96 | 0.3
HT0 Y-1 | 164.8 | 665.7 | 991.5 | 27.32 | 0.41
HT0 Y-2 | 128.7 | 654.5 | 976 | 27.79 | 0.43
HT0 Y-3 | 114.1 | 647.1 | 1005.5 | 27.05 | 0.39
HT0 Z-1 | 102.5 | 580 | 882.9 | 30.97 | 0.37
HT0 Z-2 | 83.1 | 615.6 | 930.4 | 33.63 | 0.36
HT0 Z-3 | 84.9 | 629.3 | 948.3 | 34.41 | 0.39
HT1 X-1 | 184.8 | 1208.3 | 1433.1 | 13.74 | 0.25
HT1 X-2 | 186.4 | 1214.8 | 1444.8 | 14.14 | 0.25
HT1 X-3 | 186.8 | 1216.4 | 1445.1 | 13.48 | 0.3
HT1 Y-1 | 179 | 1150.5 | 1361.9 | 9.07 | 0.27
HT1 Y-2 | 185.5 | 1162.5 | 1372.3 | 8.48 | 0.37
HT1 Y-3 | 182.5 | 1154.1 | 1369 | 8.86 | 0.34
HT1 Z-1 | 174.3 | 1114.5 | 1346.7 | 14.61 | 0.34
HT1 Z-2 | 169.1 | 1102.1 | 1319.2 | 14.53 | 0.37
HT1 Z-3 | 168.9 | 1102 | 1329 | 14.33 | 0.36
HT2 X-1 | 189.8 | 949.2 | 1203 | 18.08 | 0.31
HT2 X-2 | 196.1 | 945.2 | 1207.6 | 19.17 | 0.32
HT2 X-3 | 191.4 | 1014.8 | 1248.5 | 20 | 0.25
HT2 Y-1 | 187.6 | 940.6 | 1182.2 | 19.24 | 0.29
HT2 Y-2 | 193.6 | 960 | 1188.6 | 16.45 | 0.34
HT2 Y-3 | 187.2 | 979.3 | 1193.8 | 16.1 | 0.31
HT2 Z-1 | 174.6 | 908.7 | 1146.8 | 19.49 | 0.31
HT2 Z-2 | 174.4 | 908.5 | 1125.5 | 14.56 | 0.34
HT2 Z-3 | 180.3 | 980.4 | 1192.1 | 16.07 | 0.32
HT3 X-1 | 189.2 | 1060.3 | 1261 | 12.09 | 0.32
HT3 X-2 | 186 | 1055.8 | 1252.7 | 11.84 | 0.31
HT3 X-3 | 186.5 | 1050.2 | 1255.6 | 11.95 | 0.31
HT3 Y-1 | 179 | 965.7 | 1183.2 | 9.98 | 0.37
HT3 Y-2 | 173.1 | 956.4 | 1188 | 10.18 | 0.36
HT3 Y-3 | 175.5 | 959.9 | 1180.1 | 10.11 | 0.39
HT3 Z-1 | 170.9 | 1044.8 | 1213.7 | 11.4 | 0.4
HT3 Z-2 | 169.3 | 1035.2 | 1201.3 | 11.51 | 0.38
HT3 Z-3 | 171.2 | 1039.1 | 1211.4 | 11.55 | 0.36